## Sheet1
unknown | true value | Edge_e,Pit_e-WL_e,WL_d2
quality |  | 0.697±0.002
a-Fe2O3 | 6 | 5.25
akermanite | 4 | 2.89
andradite | 6 | 5.22
Aouelloul glass |  | 3.95
Australite-1 |  | 3.9
Australite-2 |  | 3.96
Cambodianite |  | 3.98
Darwin glass |  | 4.6
Fe23O4 | 5.34 | 4.3
Fe2SiO4 | 6 | 5.05
Fe@SiO2_1 | 4 | 3.63
Fe@SiO2_2 | 2 | 2.93
Fe@SiO2_3 | 4 | 3.63
Fe@SiO2_4 | 2.9 | 3.48
Fe@SiO2_5 |  | 3.69
FeII fumarate | 4 | 3.16
FeII siloxide | 4 | 3.03
FeIII siloxide | 4 | 4.57
g-Fe2O3 | 5.34 | 5.3
glass_0.01 |  | 3.7
glass_0.28 |  | 3.81
glass_0.54 |  | 3.85
glass_0.67 |  | 3.59
glass_0.87 |  | 4.55
grandidierite | 5 | 5.28
h1 |  | 3.67
h10 |  | 3.95
h2 |  | 3.29
h3 |  | 3.88
h4 |  | 3.59
h5 |  | 3.54
h6 |  | 4.31
h7 |  | 3.77
h8 |  | 3.77
Indoshinite |  | 4.27
Irghisite-1 |  | 3.91
Irghisite-2 |  | 3.91
Irghizite |  | 3.57
kirschsteinite | 6 | 5.9
Lybian desert glass |  | 3.8
Moldavite-1 |  | 3.77
Moldavite-2 |  | 4.08
Muong-Nong-1 |  | 3.99
Muong-Nong-2 |  | 3.96
NaFeSi2O6 | 6 | 5.78
Ries suevite |  | 5.46
siderite | 6 | 4.59
staurolite | 4 | 3.08
Wabar glass |  | 4.1
yoderite | 5 | 5.77
Zhamanshinite-1 |  | 3.49
Zhamanshinite-3 |  | 4.73
Zhamanshinite-4 |  | 4.82
Zhamanshinite-5 |  | 4.68
quality by exp | 1 | 0.547