## Sheet1
unknown | true value | Edge_e,WL_e,Pit_e
quality |  | 0.882±0.000
a-Fe2O3 | 2.03 | 1.99
akermanite |  | 2.01
andradite | 2.03 | 2
Aouelloul glass |  | 2.04
Australite-1 |  | 2.04
Australite-2 | 2.01 | 2.07
Cambodianite | 2.02 | 2.07
Darwin glass |  | 2.08
Fe23O4 | 2.01 | 1.99
Fe2SiO4 | 2.19 | 2.14
Fe@SiO2_1 | 1.99 | 2.04
Fe@SiO2_2 | 1.92 | 2.01
Fe@SiO2_3 | 1.99 | 2.04
Fe@SiO2_4 | 1.93 | 1.97
Fe@SiO2_5 |  | 2.06
FeII fumarate |  | 2.11
FeII siloxide | 2 | 1.99
FeIII siloxide | 1.9 | 1.84
g-Fe2O3 | 2.01 | 1.97
glass_0.01 |  | 2.04
glass_0.28 |  | 1.99
glass_0.54 |  | 1.95
glass_0.67 |  | 1.92
glass_0.87 |  | 1.9
grandidierite |  | 2.09
h1 |  | 1.95
h10 |  | 1.96
h2 |  | 2.02
h3 |  | 2.02
h4 |  | 2.02
h5 |  | 1.97
h6 |  | 1.96
h7 |  | 1.97
h8 |  | 2.05
Indoshinite |  | 2.05
Irghisite-1 |  | 2.02
Irghisite-2 |  | 2.02
Irghizite |  | 2.01
kirschsteinite | 2.18 | 2.14
Lybian desert glass |  | 2.03
Moldavite-1 |  | 2.05
Moldavite-2 | 1.99 | 2.05
Muong-Nong-1 |  | 2.07
Muong-Nong-2 |  | 2.06
NaFeSi2O6 | 2.02 | 2.01
Ries suevite |  | 2.07
siderite | 2.14 | 2.15
staurolite |  | 2.05
Wabar glass |  | 2.05
yoderite |  | 1.98
Zhamanshinite-1 |  | 1.99
Zhamanshinite-3 |  | 2
Zhamanshinite-4 |  | 2
Zhamanshinite-5 |  | 2.09
quality by exp | 1 | 0.651