## Sheet1
unknown | true value | Edge_e,Pit_e,WL_i
quality |  | 0.810±0.000
a-Fe2O3 | 3 | 2.88
akermanite | 2 | 2.36
andradite | 3 | 2.98
Aouelloul glass | 2.3 | 2.13
Australite-1 | 2.11 | 2.04
Australite-2 | 2 | 2.03
Cambodianite | 2 | 2.02
Darwin glass | 2 | 2.1
Fe23O4 | 2.67 | 2.53
Fe2SiO4 | 2 | 2.29
Fe@SiO2_1 | 2 | 2.17
Fe@SiO2_2 | 2 | 2.02
Fe@SiO2_3 | 2 | 2.16
Fe@SiO2_4 | 2 | 2.13
Fe@SiO2_5 | 2 | 2.28
FeII fumarate | 2 | 2.3
FeII siloxide | 2 | 2.02
FeIII siloxide | 3 | 2.31
g-Fe2O3 | 3 | 2.81
glass_0.01 | 2 | 2.02
glass_0.28 | 2.28 | 2.03
glass_0.54 | 2.54 | 2.06
glass_0.67 | 2.67 | 2.09
glass_0.87 | 2.87 | 2.27
grandidierite | 2 | 2.05
h1 | 2.6 | 2.59
h10 | 2.55 | 2.21
h2 | 2.32 | 2.53
h3 | 2.2 | 2.44
h4 | 2.27 | 2.57
h5 | 2.5 | 2.74
h6 | 2.7 | 2.94
h7 | 2.5 | 2.39
h8 | 2.17 | 2.23
Indoshinite | 2.06 | 2.04
Irghisite-1 | 2.3 | 2.06
Irghisite-2 |  | 2.05
Irghizite | 2.4 | 2.55
kirschsteinite | 2 | 2.05
Lybian desert glass | 2.8 | 2.19
Moldavite-1 | 2.13 | 2.04
Moldavite-2 | 2.15 | 2.02
Muong-Nong-1 |  | 2.02
Muong-Nong-2 | 2.19 | 2.03
NaFeSi2O6 | 3 | 2.62
Ries suevite | 2.3 | 2.27
siderite | 2 | 2.06
staurolite | 2 | 2.14
Wabar glass | 2.2 | 2.38
yoderite | 3 | 2.62
Zhamanshinite-1 | 2.33 | 2.26
Zhamanshinite-3 |  | 2.22
Zhamanshinite-4 | 2.84 | 2.43
Zhamanshinite-5 |  | 2.04
quality by exp | 1 | 0.438