## Sheet1
unknown | true value | WL_i,Pit_i,rPCA2
quality |  | 0.899±0.000
a-Fe2O3 | 2.03 | 2
akermanite |  | 2.02
andradite | 2.03 | 2.01
Aouelloul glass |  | 2.03
Australite-1 |  | 2.01
Australite-2 | 2.01 | 2.04
Cambodianite | 2.02 | 2.05
Darwin glass |  | 2.07
Fe23O4 | 2.01 | 1.98
Fe2SiO4 | 2.19 | 2.21
Fe@SiO2_1 | 1.99 | 2.01
Fe@SiO2_2 | 1.92 | 1.95
Fe@SiO2_3 | 1.99 | 2.01
Fe@SiO2_4 | 1.93 | 1.94
Fe@SiO2_5 |  | 2.03
FeII fumarate |  | 2.13
FeII siloxide | 2 | 1.98
FeIII siloxide | 1.9 | 1.92
g-Fe2O3 | 2.01 | 1.95
glass_0.01 |  | 2
glass_0.28 |  | 1.96
glass_0.54 |  | 1.92
glass_0.67 |  | 1.91
glass_0.87 |  | 1.89
grandidierite |  | 2.02
h1 |  | 1.93
h10 |  | 1.95
h2 |  | 1.99
h3 |  | 2.01
h4 |  | 2.01
h5 |  | 1.94
h6 |  | 1.93
h7 |  | 1.98
h8 |  | 2.04
Indoshinite |  | 2.03
Irghisite-1 |  | 1.98
Irghisite-2 |  | 1.99
Irghizite |  | 1.99
kirschsteinite | 2.18 | 2.18
Lybian desert glass |  | 1.97
Moldavite-1 |  | 2.01
Moldavite-2 | 1.99 | 2.03
Muong-Nong-1 |  | 2.04
Muong-Nong-2 |  | 2.03
NaFeSi2O6 | 2.02 | 2.03
Ries suevite |  | 2.05
siderite | 2.14 | 2.18
staurolite |  | 1.99
Wabar glass |  | 2.03
yoderite |  | 1.94
Zhamanshinite-1 |  | 1.96
Zhamanshinite-3 |  | 1.97
Zhamanshinite-4 |  | 1.96
Zhamanshinite-5 |  | 2.05
quality by exp | 1 | 0.873