## Sheet1
unknown | true value | Edge_e,WL_e,PCA3
quality |  | 0.551±0.001
a-Fe2O3 | 3 | 2.99
akermanite | 2 | 2.2
andradite | 3 | 2.99
Aouelloul glass | 2.3 | 2.48
Australite-1 | 2.11 | 2.17
Australite-2 | 2 | 2.15
Cambodianite | 2 | 2.07
Darwin glass | 2 | 2.15
Fe23O4 | 2.67 | 2.51
Fe2SiO4 | 2 | 2.06
Fe@SiO2_1 | 2 | 2.21
Fe@SiO2_2 | 2 | 2.05
Fe@SiO2_3 | 2 | 2.21
Fe@SiO2_4 | 2 | 2.21
Fe@SiO2_5 | 2 | 2.21
FeII fumarate | 2 | 2.18
FeII siloxide | 2 | 2.06
FeIII siloxide | 3 | 2.9
g-Fe2O3 | 3 | 2.98
glass_0.01 | 2 | 2.02
glass_0.28 | 2.28 | 2.16
glass_0.54 | 2.54 | 2.38
glass_0.67 | 2.67 | 2.63
glass_0.87 | 2.87 | 2.94
grandidierite | 2 | 2.04
h1 | 2.6 | 2.61
h10 | 2.55 | 2.76
h2 | 2.32 | 2.29
h3 | 2.2 | 2.26
h4 | 2.27 | 2.34
h5 | 2.5 | 2.54
h6 | 2.7 | 2.85
h7 | 2.5 | 2.47
h8 | 2.17 | 2.33
Indoshinite | 2.06 | 2.11
Irghisite-1 | 2.3 | 2.16
Irghisite-2 |  | 2.17
Irghizite | 2.4 | 2.42
kirschsteinite | 2 | 2.06
Lybian desert glass | 2.8 | 2.61
Moldavite-1 | 2.13 | 2.07
Moldavite-2 | 2.15 | 2.11
Muong-Nong-1 |  | 2.09
Muong-Nong-2 | 2.19 | 2.13
NaFeSi2O6 | 3 | 2.97
Ries suevite | 2.3 | 2.28
siderite | 2 | 2.13
staurolite | 2 | 2.1
Wabar glass | 2.2 | 2.43
yoderite | 3 | 2.98
Zhamanshinite-1 | 2.33 | 2.29
Zhamanshinite-3 |  | 2.48
Zhamanshinite-4 | 2.84 | 2.84
Zhamanshinite-5 |  | 2.09
quality by exp | 1 | 0.889